## 鐵氧系橡膠磁鐵
鐵氧系橡膠磁鐵 FLEXIBLE FERRITE RUBBER MAGNET
型號 MODEL | 產品類型 Product type | 剩餘磁感應強度 Remnant induction |  | 矯頑力 Coercivity |  | 內禀矯頑力 Intrinsic coercivity |  | 最大磁能積 Maximum energy product |  | 物理性能 Physical property
|  | mT | Gs | kA/m | Oe | kA/m | Oe | KJ/m² | MGOe | 拉伸強度 (kg/cm²) | 硬度(A) | 密度(g/cm³) | 溫度範圍 (℃)
SUPER_Fe-1 | 同性擠出磁條 Isotropic extrusion magnetic strip | 140–180 | 1400–1800 | 105–130 | 1320–1635 | 160–238 | 2010–3000 | 4–6.4 | 0.5–0.8 | ≥20 | ≥90 | 3.6–3.8 | -40~85
SUPER_Fe-2 | 半同性擠出磁條 Semi-isotropic extrusion magnetic strip | 180–210 | 1800–2100 | 130–151 | 1635–1900 | 175–286 | 2200–3600 | 6.4–8.8 | 0.8–1.1 | ≥20 | ≥90 | 3.6–3.8 | -40~85
SUPER_Fe-3 | 各向異性擠出磁條 Anisotropic extrusion magnetic strip | 180–220 | 1800–2200 | 111–143 | 1400–1800 | 143–191 | 1800–2400 | 5.6–8.8 | 0.7–1.1 | ≥20 | ≥95 | 3.6–3.8 | -40~85
SUPER_Fe-4 | 各向異性擠出磁條 Anisotropic extrusion magnetic strip | 210–250 | 2100–2500 | 151–179 | 1900–2250 | 191–319 | 2400–4000 | 8.8–12.2 | 1.1–1.5 | ≥20 | ≥90 | 3.6–3.8 | -40~85
SUPER_Fe-5 | 半各向同性壓延磁板 Semi-anisotropic calendaring magnet | 220–240 | 2200–2400 | 128–151 | 1600–1900 | 159–207 | 2000–2600 | 8.8–11.2 | 1.1–1.4 | ≥20 | ≥95 | 3.6–3.8 | -40~85
SUPER_Fe-6 | 各向異性壓延磁板 Anisotropic calendaring magnet | 240–270 | 2400–2700 | 151–179 | 1900–2250 | 191–238 | 2400–3000 | 11.2–13.6 | 1.4–1.7 | ≥20 | ≥95 | 3.6–3.8 | -40~85
SUPER_Fe-7 | 異向性NBR橡膠磁板 Anisotropic NBR rubber magnet | 240–270 | 2400–2700 | 151–179 | 1900–2250 | 191–238 | 2400–3000 | 11.2–13.6 | 1.4–1.7 | ≥10 | ≥95 | 3.6–3.8 | -40~100
SUPER_Fe-8 | 電機磁條500# Electric motor strip 500# | 240–270 | 2400–2700 | 151–179 | 1900–2250 | 191–238 | 2400–3000 | 11.2–13.6 | 1.4–1.7 | ≥15 | ≥95 | 3.6–3.8 | -40~85
SUPER_Fe-9 | 電機磁條300# Electric motor strip 300# | 240–265 | 2400–2650 | 151–179 | 1900–2250 | 191–238 | 2400–3000 | 11.2–13.2 | 1.4–1.65 | ≥15 | ≥95 | 3.6–3.8 | -40~85
SUPER_Fe-10 | 橡膠板100%（NBR） Rubber board 100% (NBR) | 270–330 | 2700–3300 | 143–191 | 1800–2400 | 207–318 | 2600–4000 | 12–20 | 1.5–2.5 | ≥10 | 90±10 | 3.8–4.4 | -40~80
SUPER_Fe-11 | 橡膠板100%（NBR） Rubber board 100% (NBR) | 330–390 | 3300–3900 | 191–223 | 2400–2800 | 318–478 | 4000–6000 | 20–28 | 2.5–3.5 | ≥10 | 90±10 | 4.2–4.8 | -40~80
SUPER_Fe-12 | 橡膠板100%（NBR） Rubber board 100% (NBR) | 390–480 | 3900–4800 | 207–270 | 2600–3400 | 478–717 | 6000–9000 | 28–36 | 3.5–4.5 | ≥10 | 90±10 | 4.5–5.0 | -40~80
SUPER_Fe-13 | 橡膠板100%（CPE） Rubber board 100% (CPE) | 390–480 | 3900–4800 | 207–270 | 2600–3400 | 478–717 | 6000–9000 | 28–36 | 3.5–4.5 | ≥10 | 90±10 | 4.5–5.0 | -40~80
SUPER_Fe-14 | 無鹵電機磁條 Halogen-free electric motor strip | 240–270 | 2400–2700 | 160–183 | 2000–2300 | 215–263 | 2700–3300 | 11.6–13.6 | 1.45–1.7 | ≥15 | ≥95 | 3.6–3.8 | -40~100