## 柔性釹鐵硼磁體
釹鐵硼橡膠磁石 FLEXIBLE NdFeB MAGNET
牌號/Material Type |  | SUPER_Nd-1 | SUPER_Nd-2 | SUPER_Nd-3 | SUPER_Nd-4 | SUPER_Nd-5 | SUPER_Nd-6 | SUPER_Nd-7
磁性能/Magnetic Properties
剩磁（Br） Residual Induction | Gs | 2700–3300 | 3300–3900 | 3900–4800 | 4300–5300 | 4800–5800 | 5300–6300 | 5700–6700
| mT | 270–330 | 330–390 | 390–480 | 430–530 | 480–580 | 530–630 | 570–670
矯頑力（Hcb） Coercive force | Oe | 1800–2400 | 2400–2800 | 2600–3400 | 3200–4200 | 3700–4700 | 4300–5300 | 4500–5500
| kA/m | 143–191 | 191–223 | 207–270 | 250–340 | 290–380 | 340–420 | 350–440
內禀矯頑力（Hcj） Intrinsic coercive force | Oe | 2600–4000 | 4000–6000 | 6000–9000 | 7800–9800 | 7000–10000 | 8500–11000 | 8500–11000
| kA/m | 207–318 | 318–478 | 478–717 | 620–780 | 557–800 | 670–880 | 670–880
最大磁能積（BH）max Max energy product | MGOe | 1.5–2.5 | 2.3–3.0 | 3.5–4.5 | 4.5–5.5 | 5.5–6.5 | 6.5–7.5 | 7.5–8.5
| kJ/m³ | 12–20 | 20–28 | 28–36 | 36–44 | 44–52 | 52–60 | 60–68
剩磁溫度係數/Temperature Coefficient of Br | %/℃ | -0.11 | -0.11 | -0.11 | -0.11 | -0.11 | -0.11 | -0.11
磁通不可逆損失/Flux Irreversible Loss | % | <5 | <5 | <5 | <5 | <5 | <5 | <5
物理特性/Physical Properties
抗拉強度/Tensile Strength (Mpa) | Mpa | ≥2 | ≥2 | ≥2 | ≥2 | ≥2 | ≥2 | ≥2
延伸率/Elongation(%) |  | 20–85 | 20–85 | 20–85 | 20–85 | 20–85 | 20–85 | 20–85
硬度/Hardness(Shore A) |  | 75–99 | 75–99 | 75–99 | 75–99 | 75–99 | 75–99 | 75–99
密度/Density(g/cm³) |  | 3.1–3.9 | 3.4–4.5 | 4.0–5.0 | 4.3–5.5 | 4.5–5.5 | 4.8–5.6 | 5.0–5.8